## Sheet1
Stdname | Certifié le | Inventaire | Débit / an | Tri | REMARQUE | Tiers | Prix | Type | Statut | InvCheck | Number | Alloy | Series | Position | Remplace | Initial | Cu | Fe | Mg | Mn | Ni | Si | Ti | Zn | Bi | Cr | Pb | Sn | B | Be | Ca | Cd | Co | Ga | Li | Na | Sr | V | Zr | Sb | P | K | SiC | Hg | As | Ba | Mo | Tl
HP FJ | 01/15/2002 | 1080 | 300 | 0 |  | N | 295 | D |  |  |  | HP | FJ D |  | HP FI | 1000 | 0.0001 | 0.0001 | 0.0001 | 0.0001 | 0.0001 | 0.0001 | 0.0001 | 0.0001 | 0.0001 | 0.0001 | 0.0001 | 0.0001 | 0.0001 | 0.0001 | 0.0001 | 0.0001 | 0.0001 | 0.0001 | 0.0001 | 0.0001 | 0.0001 | 0.0001 | 0.0001 | 0.0001 | 0.0001
A413.2 CAB | 06/10/1994 | 33 | 17 | 1 |  | N | 200 | D |  |  | 20175 | A413.2 | CAB DS |  | 160 CDV | 120 | 0.0006 | 0.37 | 0.0001 | 0.0016 | 0.0001 | 11.99 | 0.0001 | 0.0001 | 0.0001 | 0.0003 | 0.0001 | 0.0001 | 0.0001 | 0.0001 | 0.0001 | 0.0001 | 0.0001 | 0.0001 | 0.0001 | 0.0001 | 0.0001 | 0.0001 | 0.0001 | 0.0014 | 0.0003
6061 DAO | 10/17/2000 | 499 |  | 0 | standard de contrôle de qualité | N | 150 | D |  |  | 10559 | 6061 | DAO D |  | NEW | 500 | 0.303 | 0.242 | 0.985 | 0.0078 | 0.0048 | 0.638 | 0.0125 | 0.0139 |  | 0.151 | 0.001 | 0.0005 | 0.0002 |  | 0.0001 |  | 0.0002 | 0.0172 |  | 0.0001 |  | 0.012 | 0.0023 |  | 0.0008
3005 CAB | 05/06/1993 | 49 | 10 | 1 |  | N | 200 | D |  |  | 21066 | 3005 | CAB DS |  |  | 120 | 0.0001 | 0.44 | 0.45 | 1.16 | 0.0003 | 0.19 | 0.0001 | 0.0001 | 0.0001 | 0.0002 | 0.0001 | 0.0001 | 0.0001 | 0.0001 | 0.0001 | 0.0001 | 0.0002 | 0.0001 | 0.0001 | 0.0001 | 0.0001 | 0.0001 | 0.0001 | 0.0001 | 0.0002
3104 CAO |  |  | 40 | 0 | remplace 3104 CAJ | N | 295 | D |  |  | 20213 | 3104 | CAO DS |  | 3104 CAJ | 600
3105 AD | 04/20/1994 | 200 | 26 | 1 |  | N | 200 | D |  |  | 10347 | 3105 | AD D |  | 3105 AC | 120 | 0.09 | 0.49 | 0.5 | 0.52 | 0.029 | 0.23 | 0.038 | 0.14 | 0.015 | 0.094 | 0.013 | 0.014 |  | 0.001 | 0.0026 |  |  | 0.023 | 0.0011 | 0.0013 | 0.0024 | 0.023 | 0.0026 | 0.0029 | 0.002
6111 AE | 06/21/1995 | 417 | 3 | 1 | recu le 4-11-94 | N | 200 | D |  |  | 10346 | 6111 | AE D |  | NEW | 120 | 0.75 | 0.24 | 0.77 | 0.2 | 0.028 | 0.6 | 0.065 | 0.027 | 0.025 | 0.072 | 0.016 | 0.018 |  | 0.0013 | 0.0023 | 0.0014 |  | 0.019 | 0.0025 | 0.0019 | 0.0026 | 0.023 | 0.0031 | 0.0031 | 0.003
3004 CAM | 02/01/1994 | 1 | 12 | 1 | Ok | N | 200 | D |  |  | 20167 | 3004 | CAM DS |  | 3004 CAJ | 120 | 0.17 | 0.56 | 1.26 | 1.16 | 0.0005 | 0.22 | 0.0001 | 0.0001 | 0.0001 | 0.0001 | 0.0001 | 0.0001 | 0.0001 | 0.0001 | 0.0001 | 0.0001 | 0.0002 | 0.0001 | 0.0001 | 0.0001 | 0.0001 | 0.0001 | 0.0001 | 0.0001 | 0.0001
5454 CAB | 03/02/1992 | 49 | 5 | 1 |  | N | 200 | D |  |  | 20145 | 5454 | CAB DS |  |  | 120 | 0.0004 | 0.15 | 2.66 | 0.79 | 0.0001 | 0.13 | 0.0002 | 0.0004 | 0.0001 | 0.1 | 0.0001 | 0.0001 | 0.0001 | 0.0001 | 0.0001 | 0.0001 | 0.0001 | 0.0001 | 0.0001 | 0.0001 | 0.0001 | 0.0001 | 0.0001 | 0.0001 | 0.0001
6351 AJ | 04/25/1996 | 138 | 38 | 1 | analyse de variance à venir en Juin 96 | N | 240 | D |  |  | 10388 | 6351 | AJ D |  | 6351 AH | 250 | 0.057 | 0.32 | 0.61 | 0.57 | 0.03 | 1.14 | 0.05 | 0.057 | 0.017 | 0.032 | 0.0084 | 0.018 |  | 0.0011 | 0.0022 | 0.0016 |  | 0.021 | 0.0027 | 0.0024 | 0.0022 | 0.021 | 0.0037 | 0.0042 | 0.005